## Sheet2
Filament | Infill Percentage | Layer Height | Sample No. | Leak Rate | A | B | C
PAHT+CF | 50 | 0.2mm | 0 | 1.618225e-05 | 43.14943 | 190.3598 | 26.01144
PAHT+CF | 50 | 0.2mm | 1 | 0.0005285145 | 34.75598 | 176.8325 | 142.7824
PAHT+CF | 50 | 0.2mm | 2 | 1.935449e-05 | 43.1589 | 189.926 | 26.73446
PAHT+CF | 75 | 0.2mm | 0 | 3.802521e-05 | 56.56564 | 226.3736 | 30.9899
PAHT+CF | 75 | 0.2mm | 1 | 0.0003519281 | 32.70821 | 239.3345 | 102.5347
PAHT+CF | 75 | 0.2mm | 2 | 0.0003884213 | 37.58204 | 204.3468 | 110.8523
PAHT+CF | 90 | 0.2mm | 0 | 2.14434e-05 | 50.98957 | 177.0228 | 27.21056
PC | 50 | 0.2mm | 0 | 0.004293657 | 68.53955 | 193.6433 | 1000.935
PC | 50 | 0.2mm | 1 | 0.008545205 | 138.9477 | 256.948 | 1969.949
PC | 50 | 0.2mm | 2 | 0.01207935 | 477.2664 | 1119.167 | 2775.452
PC | 75 | 0.2mm | 0 | 0.001397186 | 54.19986 | 346.1002 | 340.7703
PC | 75 | 0.2mm | 1 | 0.001944702 | 44.34785 | 198.0342 | 465.5604
PC | 75 | 0.2mm | 2 | 0.002246216 | 43.78915 | 206.7371 | 534.2815
PC | 90 | 0.2mm | 0 | 0.0008884718 | 46.54842 | 277.8266 | 224.824
PC | 90 | 0.2mm | 1 | 0.00265642 | 55.79975 | 192.4817 | 627.7755
PC | 90 | 0.2mm | 2 | 0.000450866 | 49.08447 | 195.9462 | 125.0847
PPS+CF | 50 | 0.2mm | 0 | 0.0188466 | 457.0108 | 199.1658 | 4317.847
PPS+CF | 50 | 0.2mm | 1 | 0.01105215 | 223.6905 | 263.2139 | 2541.333
PPS+CF | 50 | 0.2mm | 2 | 0.01669414 | 475.7336 | 424.9156 | 3827.257
PPS+CF | 75 | 0.2mm | 0 | 0.003483515 | 82.71094 | 236.0429 | 816.2872
PPS+CF | 75 | 0.2mm | 1 | 0.003489462 | 110.1784 | 202.0309 | 817.6426
PPS+CF | 75 | 0.2mm | 2 | 0.01226318 | 294.3323 | 214.4484 | 2817.351
PPS+CF | 90 | 0.2mm | 0 | 0.0002354029 | 43.12171 | 216.7259 | 75.97628
PPS+CF | 90 | 0.2mm | 1 | 0.0005414453 | 35.30366 | 159.1343 | 145.7296
PPS+CF | 90 | 0.2mm | 2 | 0.0005468628 | 25.71518 | 155.1724 | 146.9643
PC+ABS | 50 | 0.2mm | 0 | 0.01096488 | 293.2897 | 206.2447 | 2521.443
PC+ABS | 50 | 0.2mm | 1 | 0.00971108 | 137.1254 | 295.2465 | 2235.676
PC+ABS | 50 | 0.2mm | 2 | 0.01198114 | 226.1094 | 279.9034 | 2753.069
PC+ABS | 75 | 0.2mm | 0 | 0.008188851 | 101.4375 | 283.0111 | 1888.729
PC+ABS | 75 | 0.2mm | 1 | 0.01079381 | 453.6489 | 258.6372 | 2482.453
PC+ABS | 75 | 0.2mm | 2 | 0.007902762 | 165.3486 | 229.3488 | 1823.524
PC+ABS | 90 | 0.2mm | 0 | 0.008565047 | 131.5629 | 264.5896 | 1974.472
PC+ABS | 90 | 0.2mm | 1 | 0.009366034 | 190.9722 | 253.0443 | 2157.033
PC+ABS | 90 | 0.2mm | 2 | 0.009134328 | 196.6812 | 189.0273 | 2104.223
ABS+CF | 50 | 0.2mm | 0 | 0.004242762 | 73.07325 | 172.5558 | 989.335
ABS+CF | 50 | 0.2mm | 1 | 0.002054432 | 38.73761 | 222.8209 | 490.57
ABS+CF | 50 | 0.2mm | 2 | 0.002742432 | 45.77966 | 212.406 | 647.3792
ABS+CF | 75 | 0.2mm | 0 | 0.001731971 | 42.03973 | 202.8331 | 417.0747
ABS+CF | 75 | 0.2mm | 1 | 0.001235408 | 37.5453 | 198.483 | 303.8978
ABS+CF | 75 | 0.2mm | 2 | 0.00364336 | 78.90275 | 250.1786 | 852.7192
ABS+CF | 90 | 0.2mm | 0 | 0.004565511 | 99.02814 | 212.564 | 1062.896
ABS+CF | 90 | 0.2mm | 1 | 0.002232687 | 48.49649 | 204.6593 | 531.1981
ABS+CF | 90 | 0.2mm | 2 | 0.001450404 | 34.6331 | 235.8924 | 352.8999
ABS+CF+AcetoneBath | 50 | 0.2mm | 0 | 0.0002394077 | 88.08114 | 289.3211 | 76.88906
ABS+CF+AcetoneBath | 50 | 0.2mm | 1 | 0.0001204385 | 53.68881 | 283.5481 | 49.77357
ABS+CF+AcetoneBath | 50 | 0.2mm | 2 | 5.047462e-05 | 45.58338 | 220.8966 | 33.82737
ABS+CF+AcetoneBath | 75 | 0.2mm | 0 | 0.0001251714 | 69.60904 | 229.9865 | 50.8523
ABS+CF+AcetoneBath | 75 | 0.2mm | 1 | 9.084773e-05 | 59.90544 | 223.2631 | 43.02922
ABS+CF+AcetoneBath | 75 | 0.2mm | 2 | 7.560877e-05 | 56.74099 | 227.0104 | 39.55595
ABS+CF+AcetoneBath | 90 | 0.2mm | 0 | 8.956658e-05 | 51.0728 | 233.8059 | 42.73722
ABS+CF+AcetoneBath | 90 | 0.2mm | 1 | 8.358648e-05 | 58.99922 | 222.3839 | 41.37424
ABS+CF+AcetoneBath | 90 | 0.2mm | 2 | 7.732349e-05 | 64.13761 | 218.8031 | 39.94677
PC+ABS+AcetoneBath | 50 | 0.2mm | 0 | 0.001346926 | 68.88819 | 236.2735 | 329.3151
PC+ABS+AcetoneBath | 50 | 0.2mm | 1 | 6.515377e-05 | 57.01718 | 196.1853 | 37.17305
PC+ABS+AcetoneBath | 50 | 0.2mm | 2 | 0.0001905783 | 17.10334 | 243.0169 | 65.75985
PC+ABS+AcetoneBath | 50 | 0.2mm | 3 | 0.0001800612 | 76.67882 | 282.3249 | 63.3628
PC+ABS+AcetoneBath | 75 | 0.2mm | 0 | 4.657841e-05 | 58.08492 | 223.2697 | 32.93934
PC+ABS+AcetoneBath | 75 | 0.2mm | 1 | 0.0004169525 | 71.22644 | 260.6707 | 117.3551
PC+ABS+AcetoneBath | 75 | 0.2mm | 2 | 9.814787e-05 | 69.00063 | 299.6724 | 44.69307
PC+ABS+AcetoneBath | 90 | 0.2mm | 0 | 7.086931e-05 | 53.69288 | 234.4145 | 38.47573
PC+ABS+AcetoneBath | 90 | 0.2mm | 1 | 0.009325008 | 192.1272 | 269.5714 | 2147.682
PC+ABS+AcetoneBath | 90 | 0.2mm | 2 | 0.00019788 | 57.29734 | 248.1857 | 67.42405
PAHT+CF+HeatTreat | 50 | 0.2mm | 0 | 3.184126e-05 | 48.85325 | 203.2216 | 29.58045
PAHT+CF+HeatTreat | 50 | 0.2mm | 1 | 0.0005443242 | 37.18721 | 224.0109 | 146.3857
PAHT+CF+HeatTreat | 50 | 0.2mm | 2 | 6.715884e-05 | 34.93942 | 192.6997 | 37.63004
PAHT+CF+HeatTreat | 75 | 0.2mm | 0 | 5.560325e-05 | 37.78748 | 166.3194 | 34.99629
PAHT+CF+HeatTreat | 75 | 0.2mm | 1 | 0.0003827956 | 64.31282 | 229.2473 | 109.5701
PAHT+CF+HeatTreat | 75 | 0.2mm | 2 | 0.002921167 | 49.26589 | 455.333 | 688.1167
PAHT+CF+HeatTreat | 90 | 0.2mm | 0 | 2.45072e-05 | 27.98088 | 239.1097 | 27.90887
PAHT+CF+HeatTreat | 90 | 0.2mm | 1 | 5.449699e-05 | 28.14084 | 219.7658 | 34.74415
PAHT+CF+HeatTreat | 90 | 0.2mm | 2 | 0.0006242695 | 19.0047 | 211.1138 | 164.6069
PC+MCBath | 50 | 0.2mm | 0 | 7.221121e-05 | 37.19729 | 224.5689 | 38.78158
PC+MCBath | 50 | 0.2mm | 1 | 5.854882e-05 | 39.48557 | 222.0986 | 35.66764
PC+MCBath | 50 | 0.2mm | 2 | 7.190463e-05 | 48.73664 | 229.1436 | 38.71171
PC+MCBath | 75 | 0.2mm | 0 | 4.791721e-05 | 38.34368 | 219.6162 | 33.24448
PC+MCBath | 75 | 0.2mm | 1 | 5.022712e-05 | 45.16123 | 209.5776 | 33.77096
PC+MCBath | 75 | 0.2mm | 2 | 3.418951e-05 | 38.12919 | 196.6633 | 30.11566
PC+MCBath | 90 | 0.2mm | 0 | 3.748128e-05 | 42.48356 | 196.7137 | 30.86592
PC+MCBath | 90 | 0.2mm | 1 | 3.305461e-05 | 38.64589 | 180.5452 | 29.85699
PC+MCBath | 90 | 0.2mm | 2 | 2.97317e-05 | 36.99554 | 179.0797 | 29.09964

## Sheet4
Filament | Infill Percentage | Leak Rate | Std Dev
ABS+CF | 50 | 0.003013208 | 0.0009136692 | 0.0005275072
ABS+CF | 75 | 0.00220358 | 0.001038065
ABS+CF | 90 | 0.002749534 | 0.001323208
ABS+CF+AcetoneBath | 50 | 0.0001367736 | 7.799166e-05
ABS+CF+AcetoneBath | 75 | 9.720931e-05 | 2.072787e-05
ABS+CF+AcetoneBath | 90 | 8.349218e-05 | 4.998668e-06
PAHT+CF | 50 | 0.0001880171 | 0.0002407715
PAHT+CF | 75 | 0.0002594582 | 0.000157284
PAHT+CF | 90 | 2.14434e-05 | 0
PAHT+CF+HeatTreat | 50 | 0.0002144414 | 0.0002337075
PAHT+CF+HeatTreat | 75 | 0.001119855 | 0.001280705
PAHT+CF+HeatTreat | 90 | 0.0002344246 | 0.0002759337
PC | 50 | 0.00830607 | 0.003182989
PC | 75 | 0.001862701 | 0.0003514314
PC | 90 | 0.001331919 | 0.0009534505
PC+ABS | 50 | 0.0108857 | 0.0009284375
PC+ABS | 75 | 0.008961809 | 0.001300677
PC+ABS | 90 | 0.009021803 | 0.0003365426
PC+ABS+AcetoneBath | 50 | 0.0004456799 | 0.0005226556
PC+ABS+AcetoneBath | 75 | 0.0001872263 | 0.0001637996
PC+ABS+AcetoneBath | 90 | 0.003197919 | 0.004332817
PC+MCBath | 50 | 6.755489e-05 | 6.369481e-06
PC+MCBath | 75 | 4.411128e-05 | 7.078846e-06
PC+MCBath | 90 | 3.342253e-05 | 3.174433e-06
PPS+CF | 50 | 0.01553096 | 0.003286649
PPS+CF | 75 | 0.006412051 | 0.004137371
PPS+CF | 90 | 0.000441237 | 0.0001455635

## Sheet5
Filament | Infill percentage | Untreated leak rate | std dev |  | post processed leak rate | std dev |  | leak rate % difference | error % difference
Column1 | Column2 | Column3 | Column4 | Column5 | Column6 | Column7 | Column8 | Column9 | Column10 | Column11 | Column12
ABS+CF | 50 | 0.003013208 | 0.0009136692 | 0.0005275072 | 0.0001367736 | 7.799166e-05 | 4.502851e-05 | -0.9546086 | -91.46391 | 22.03063 | 11.71496
ABS+CF | 75 | 0.00220358 | 0.001038065 | 0.0005993273 | 9.720931e-05 | 2.072787e-05 | 1.196724e-05 | -0.9558857 | -98.00322 | 22.6684 | 50.08066
ABS+CF | 90 | 0.002749534 | 0.001323208 | 0.0007639547 | 8.349218e-05 | 4.998668e-06 | 2.885982e-06 | -0.9696341 | -99.62223 | 32.93164 | 264.7122
PAHT+CF | 50 | 0.0001880171 | 0.0002407715 | 0.0001390095 | 0.0002144414 | 0.0002337075 | 0.0001349311 | 0.1405424 | -2.933891 | 0.8767758 | 1.030226
PAHT+CF | 75 | 0.0002594582 | 0.000157284 | 9.080794e-05 | 0.001119855 | 0.001280705 | 0.0007394153 | 3.31613 | 714.2628 | 0.231689 | 0.1228105
PAHT+CF | 90 | 2.14434e-05 |  |  | 0.0002344246 | 0.0002759337 | 0.0001593104 | 9.932249 | #DIV/0! | 0.09147249 | 0
PC | 50 | 0.00830607 | 0.003182989 | 0.0018377 | 6.755489e-05 | 6.369481e-06 | 3.677421e-06 | -0.9918668 | -99.79989 | 122.9529 | 499.7251
PC | 75 | 0.001862701 | 0.0003514314 | 0.000202899 | 4.411128e-05 | 7.078846e-06 | 4.086974e-06 | -0.9763187 | -97.98571 | 42.22732 | 49.6453
PC | 90 | 0.001331919 | 0.0009534505 | 0.0005504749 | 3.342253e-05 | 3.174433e-06 | 1.83276e-06 | -0.9749065 | -99.66706 | 39.85094 | 300.353
PC+ABS | 50 | 0.0108857 | 0.0009284375 | 0.0005360336 | 0.0004456799 | 0.0005226556 | 0.0003017553 | -0.9590582 | -43.7059 | 24.42493 | 1.776385
PC+ABS | 75 | 0.008961809 | 0.001300677 | 0.0007509465 | 0.0001872263 | 0.0001637996 | 9.456975e-05 | -0.9791084 | -87.40659 | 47.86619 | 7.940663
PC+ABS | 90 | 0.009021803 | 0.0003365426 | 0.000194303 | 0.003197919 | 0.004332817 | 0.002501553 | -0.6455344 | 1187.449 | 2.821148 | 0.07767295
PPS+CF | 50 | 0.01553096 | 0.003286649 | 0.001897548 |  |  |  | -1 | -100 | #DIV/0! | #DIV/0!
PPS+CF | 75 | 0.006412051 | 0.004137371 | 0.002388712 |  |  |  | -1 | -100 | #DIV/0! | #DIV/0!
PPS+CF | 90 | 0.000441237 | 0.0001455635 | 8.404113e-05 |  |  |  | -1 | -100 | #DIV/0! | #DIV/0!
[10 empty] | 29.9145 | 98.93158
[8 empty] | Heatreat is an unreliable method at best |  | Factor of 30 improvement in leak rate | Factor of 100 improvement in error